## put all of this data into a she
T/K | P/ (kPa) | q/ (mol·kg-¹)
293.15 | 43.667 | 0.699
| 55.642 | 1.596
| 103.079 | 2.47
| 223.654 | 2.769
| 390.447 | 2.891
| 539.669 | 2.941
| 710.841 | 2.967
| 903.151 | 2.977
| 1124.106 | 2.979
| 1329.808 | 2.971
| 1531.6 | 2.959
| 1660.28 | 2.974
303.15 | 57.564 | 0.591
| 73.342 | 1.441
| 150.807 | 2.381
| 321.918 | 2.704
| 516.209 | 2.765
| 767.176 | 2.808
| 955.199 | 2.836
| 1161.662 | 2.868
| 1335.857 | 2.878
| 1519.224 | 2.89
| 1720.049 | 2.88
| 1892.931 | 2.87
313.15 | 68.423 | 0.634
| 89.312 | 1.478
| 161.268 | 2.24
| 332.889 | 2.491
| 478.304 | 2.604
| 608.125 | 2.657
| 770.337 | 2.692
| 952.181 | 2.711
| 1128.76 | 2.727
| 1321.332 | 2.758
| 1523.283 | 2.779
| 1672.508 | 2.809